## half inch diameter
RPM
| Chip Load | Avg Chip Load | # of Flutes | 12000 | 13000 | 14000 | 15000 | 16000 | 17000 | 18000 | 19000 | 20000 | 21000 | 22000 | 23000 | 24000
Hardwood | .019 - .021 | 0.02 | 1 | 240 | 260 | 280 | 300 | 320 | 340 | 360 | 380 | 400 | 420 | 440 | 460 | 480
Hardwood | .019 - .021 | 0.02 | 2 | 480 | 520 | 560 | 600 | 640 | 680 | 720 | 760 | 800 | 840 | 880 | 920 | 960
Hardwood | .019 - .021 | 0.02 | 3 | 720 | 780 | 840 | 900 | 960 | 1020 | 1080 | 1140 | 1200 | 1260 | 1320 | 1380 | 1440
Softwood/Plywood | .021-.023 | 0.022 | 1 | 264 | 286 | 308 | 330 | 352 | 374 | 396 | 418 | 440 | 462 | 484 | 506 | 528 | ¾ material
Softwood/Plywood | .021-.023 | 0.022 | 2 | 528 | 572 | 616 | 660 | 704 | 748 | 792 | 836 | 880 | 924 | 968 | 1012 | 1056
Softwood/Plywood | .021-.023 | 0.022 | 3 | 792 | 858 | 924 | 990 | 1056 | 1122 | 1188 | 1254 | 1320 | 1386 | 1452 | 1518 | 1584 |  | INPUT VALUE
Particle Board/Mdf | .025-.027 | 0.025 | 1 | 300 | 325 | 350 | 375 | 400 | 425 | 450 | 475 | 500 | 525 | 550 | 575 | 600 |  | inches/min |  |  | mm/min
Particle Board/Mdf | .025-.027 | 0.025 | 2 | 600 | 650 | 700 | 750 | 800 | 850 | 900 | 950 | 1000 | 1050 | 1100 | 1150 | 1200 |  | FEED | FLUTES | RPM | FEED | FLUTES | RPM
Particle Board/Mdf | .025-.027 | 0.025 | 3 | 900 | 975 | 1050 | 1125 | 1200 | 1275 | 1350 | 1425 | 1500 | 1575 | 1650 | 1725 | 1800 |  | 850 | 2 | 18000 | 14000 | 2 | 13500
Laminate | .023-.025 | 0.024 | 1 | 288 | 312 | 336 | 360 | 384 | 408 | 432 | 456 | 480 | 504 | 528 | 552 | 576
Laminate | .023-.025 | 0.024 | 2 | 576 | 624 | 672 | 720 | 768 | 816 | 864 | 912 | 960 | 1008 | 1056 | 1104 | 1152 |  | Inches |  |  |  | Millimeters
Laminate | .023-.025 | 0.024 | 3 | 864 | 936 | 1008 | 1080 | 1152 | 1224 | 1296 | 1368 | 1440 | 1512 | 1584 | 1656 | 1728 | MATERIAL | CHIP LOAD |  |  | MATERIAL | CHIP LOAD | Inch-CHIP LOAD
Soft Plastic | .012-.016 | 0.014 | 1 | 168 | 182 | 196 | 210 | 224 | 238 | 252 | 266 | 280 | 294 | 308 | 322 | 336 | 1-1/2” | 0.01298611 |  |  | 37mm | 0.2851852 | 0.01122776
Soft Plastic | .012-.016 | 0.014 | 2 | 336 | 364 | 392 | 420 | 448 | 476 | 504 | 532 | 560 | 588 | 616 | 644 | 672 | 1-1/4” | 0.01416667 |  |  | 32 | 0.3111111 | 0.01224847
Soft Plastic | .012-.016 | 0.014 | 3 | 504 | 546 | 588 | 630 | 672 | 714 | 756 | 798 | 840 | 882 | 924 | 966 | 1008 | 1” | 0.01888889 |  |  | 25mm | 0.4148148 | 0.01633129
Hard Plastic | .010-.012 | 0.011 | 1 | 132 | 143 | 154 | 165 | 176 | 187 | 198 | 209 | 220 | 231 | 242 | 253 | 264 | ¾” | 0.02361111 |  |  | 19mm | 0.5185185 | 0.02041411
Hard Plastic | .010-.012 | 0.011 | 2 | 264 | 286 | 308 | 330 | 352 | 374 | 396 | 418 | 440 | 462 | 484 | 506 | 528 | ½” | 0.02833333 |  |  | 12mm | 0.6222222 | 0.02449694
Hard Plastic | .010-.012 | 0.011 | 3 | 396 | 429 | 462 | 495 | 528 | 561 | 594 | 627 | 660 | 693 | 726 | 759 | 792 | ¼” | 0.03305556 |  |  | 6mm | 0.7259259 | 0.02857976
Phenolic | 024-.026 | 0.025 | 1 | 300 | 325 | 350 | 375 | 400 | 425 | 450 | 475 | 500 | 525 | 550 | 575 | 600
Phenolic | 024-.026 | 0.025 | 2 | 600 | 650 | 700 | 750 | 800 | 850 | 900 | 950 | 1000 | 1050 | 1100 | 1150 | 1200
Phenolic | 024-.026 | 0.025 | 3 | 900 | 975 | 1050 | 1125 | 1200 | 1275 | 1350 | 1425 | 1500 | 1575 | 1650 | 1725 | 1800
Solid Surface | .010-.012 | 0.011 | 1 | 132 | 143 | 154 | 165 | 176 | 187 | 198 | 209 | 220 | 231 | 242 | 253 | 264
Solid Surface | .010-.012 | 0.011 | 2 | 264 | 286 | 308 | 330 | 352 | 374 | 396 | 418 | 440 | 462 | 484 | 506 | 528
Solid Surface | .010-.012 | 0.011 | 3 | 396 | 429 | 462 | 495 | 528 | 561 | 594 | 627 | 660 | 693 | 726 | 759 | 792
Acrylic | .012 - .015 | 0.013 | 1 | 156 | 169 | 182 | 195 | 208 | 221 | 234 | 247 | 260 | 273 | 286 | 299 | 312
Acrylic | .012 - .015 | 0.013 | 2 | 312 | 338 | 364 | 390 | 416 | 442 | 468 | 494 | 520 | 546 | 572 | 598 | 624
Acrylic | .012 - .015 | 0.013 | 3 | 468 | 507 | 546 | 585 | 624 | 663 | 702 | 741 | 780 | 819 | 858 | 897 | 936
Aluminum | .008 - .010 | 0.009 | 1 | 108 | 117 | 126 | 135 | 144 | 153 | 162 | 171 | 180 | 189 | 198 | 207 | 216
Aluminum | .008 - .010 | 0.009 | 2 | 216 | 234 | 252 | 270 | 288 | 306 | 324 | 342 | 360 | 378 | 396 | 414 | 432
Aluminum | .008 - .010 | 0.009 | 3 | 324 | 351 | 378 | 405 | 432 | 459 | 486 | 513 | 540 | 567 | 594 | 621 | 648
MDF Spoil Board | .0.28-.034 | 0.03 | 2 | 720 | 780 | 840 | 900 | 960 | 1020 | 1080 | 1140 | 1200 | 1260 | 1320 | 1380 | 1440
MDF Spoil Board | .0.28-.034 | 0.03 | 3 | 1080 | 1170 | 1260 | 1350 | 1440 | 1530 | 1620 | 1710 | 1800 | 1890 | 1980 | 2070 | 2160
Above data is for 1/2" Diameter bit
3/8" (20%-30% less)
1/4" (45%-55% less)
Chipload Explained